## Sheet1
Sample | PL(counts) | PL(mean) | PL(STD) | El(counts) | EL(mean) | EL(STD) | Pl/EL(counts) | PL/EL(mean) | PL/EL(STD)
045+054 | 1033000 | 202.443 | 33.512 | 1033000 | 178.136 | 43.896 | 1033000 | 1.18 | 0.244
052+074 | 1033000 | 186.819 | 32.213 | 1033000 | 165.62 | 37.387 | 1033000 | 1.153 | 0.166
053+073 | 1033000 | 201.592 | 31.76 | 1033000 | 179.079 | 41.245 | 1033000 | 1.168 | 0.255
059+115 | 1033000 | 200.037 | 31.787 | 1033000 | 175.216 | 44.168 | 1033000 | 1.188 | 0.237
071+101 | 1033000 | 213.686 | 32.164 | 1033000 | 188.441 | 42.016 | 1033000 | 1.167 | 0.198
080+085 | 1033000 | 208.315 | 34.206 | 1033000 | 183.535 | 32.845 | 1033000 | 1.143 | 0.096
092+160 | 1033000 | 194.832 | 31.297 | 1033000 | 174.791 | 37.127 | 1033000 | 1.137 | 0.154
096+098 | 1033000 | 224.078 | 30.332 | 1033000 | 195.271 | 30.805 | 1033000 | 1.156 | 0.091
098+169 | 1033000 | 214.739 | 32.153 | 1033000 | 192.105 | 38.508 | 1033000 | 1.14 | 0.16
099+100 | 1033000 | 221.22 | 31.379 | 1033000 | 195.176 | 31.649 | 1033000 | 1.141 | 0.084
099+153 | 1033000 | 217.689 | 32.865 | 1033000 | 187.813 | 36.256 | 1033000 | 1.197 | 0.289
102+142 | 1033000 | 195.931 | 31.429 | 1033000 | 171.473 | 35.114 | 1033000 | 1.161 | 0.142
125+133 | 1033000 | 226.92 | 32.651 | 1033000 | 198.206 | 41.347 | 1033000 | 1.177 | 0.211
159+163 | 1033000 | 204.415 | 30.915 | 1033000 | 180.714 | 31.174 | 1033000 | 1.14 | 0.093
170+176 | 1033000 | 196.434 | 30.439 | 1033000 | 172.832 | 29.952 | 1033000 | 1.145 | 0.089
171+189 | 1033000 | 224.021 | 33.086 | 1033000 | 197.114 | 41.361 | 1033000 | 1.166 | 0.194
175+087 | 1033000 | 211.564 | 32.72 | 1033000 | 184.67 | 37.75 | 1033000 | 1.17 | 0.177
178+180 | 1033000 | 210.377 | 31.902 | 1033000 | 181.289 | 30.643 | 1033000 | 1.169 | 0.097